## Sheet1
0.01816 | 1.34422 | 0.025 | 4.6243 | 0 | 0.11019 | 0.02739 | 2.97178
0.0437 | 4.78134 | 0.05225 | 8.45894 | 0 | 0.11019 | 0.05293 | 5.45959
0.07031 | 8.35062 | 0.08013 | 11.89093 | 0 | 0.11019 | 0.08008 | 7.4993
0.0981 | 11.35444 | 0.10649 | 14.87818 | 0 | 0.11019 | 0.10918 | 9.21469
0.12534 | 13.83909 | 0.13467 | 17.40958 | 0 | 0.11019 | 0.13594 | 10.66081
0.15269 | 15.86408 | 0.16377 | 19.44612 | 0 | 0.11019 | 0.16318 | 11.69357
0.18188 | 17.51986 | 0.21816 | 20.9512 | 0 | 0.11019 | 0.24658 | 11.68844
0.20835 | 18.92174 | 0.21816 | 20.9512 | 0 | 0.11019 | 0.24658 | 11.68844
0.23594 | 20.07427 | 0.27378 | 21.81025 | 0 | 0.11019 | 0.32979 | 12.74672
0.26514 | 21.02627 | 0.27378 | 21.81025 | 0 | 0.11019 | 0.32979 | 12.74672
0.29175 | 21.84676 | 0.30122 | 22.4628 | 0 | 0.11019 | 0.35723 | 12.92499
0.31929 | 22.5211 | 0.33027 | 22.99864 | 0 | 0.11019 | 0.35723 | 12.92499
0.34932 | 23.0128 | 0.38447 | 23.13267 | 0 | 0.11019 | 0.35723 | 12.92499
0.3749 | 23.37363 | 0.38447 | 23.13267 | 0 | 0.11149 | 0.38647 | 12.87107
0.40317 | 23.64356 | 0.41187 | 22.60055 | 0 | 0.1141 | 0.41318 | 12.45957
0.43232 | 23.82304 | 0.44106 | 21.88523 | 0.0021 | 0.16281 | 0.44067 | 11.96917
0.45898 | 24.02814 | 0.46758 | 21.40955 | 0.02017 | 1.07113 | 0.4707 | 11.56345
0.48643 | 24.0993 | 0.49531 | 21.34864 | 0.04746 | 3.49291 | 0.49634 | 11.07623
0.51543 | 23.97756 | 0.55039 | 21.24609 | 0.0731 | 6.14353 | 0.52441 | 10.74548
0.54194 | 23.56597 | 0.55039 | 21.24609 | 0.10005 | 8.4134 | 0.55347 | 10.44994
0.56929 | 23.48326 | 0.57876 | 21.04993 | 0.12935 | 10.35121 | 0.57983 | 10.28974
0.59927 | 23.49863 | 0.60791 | 20.7923 | 0.15576 | 12.00122 | 0.60688 | 10.0756
0.62578 | 23.0916 | 0.63428 | 20.50058 | 0.21055 | 14.56727 | 0.63677 | 9.79227
0.65288 | 22.26599 | 0.69067 | 20.1839 | 0.21055 | 14.56727 | 0.66348 | 9.54358
0.68296 | 21.76787 | 0.69067 | 20.1839 | 0.2665 | 16.41082 | 0.69063 | 9.4333
0.70889 | 21.35888 | 0.71699 | 19.43262 | 0.2665 | 16.41082 | 0.71958 | 9.36279
0.73696 | 20.89606 | 0.74512 | 18.20184 | 0.29419 | 17.08647 | 0.746 | 9.19486
0.76602 | 20.70447 | 0.77427 | 17.43845 | 0.32319 | 17.64607 | 0.80298 | 8.8737
0.79258 | 20.50319 | 0.80068 | 16.6243 | 0.3772 | 18.54293 | 0.80298 | 8.8737
0.81987 | 20.03264 | 0.83052 | 16.27372 | 0.3772 | 18.54293 | 0.82959 | 8.65827
0.84971 | 18.68711 | 0.85698 | 16.11212 | 0.40728 | 18.87107 | 0.85933 | 8.45829
0.87554 | 17.45252 | 0.88433 | 15.93459 | 0.43306 | 19.16279 | 0.88579 | 8.27173
0.90303 | 16.92366 | 0.91143 | 15.73331 | 0.46069 | 19.42172 | 0.91299 | 8.03971
0.93286 | 16.41855 | 0.94028 | 15.33522 | 0.49077 | 19.60698 | 0.94043 | 7.87364
0.95933 | 15.38971 | 0.96689 | 15.05896 | 0.54404 | 19.85632 | 0.96924 | 7.7275
0.98682 | 14.70698 | 0.99673 | 14.81149 | 0.54404 | 19.85632 | 0.99546 | 7.56273
1.01646 | 13.93651 | 1.02324 | 14.541 | 0.57368 | 19.98327 | 1.02559 | 7.4423
1.04189 | 13.35447 | 1.05059 | 14.26596 | 0.5999 | 20.0929 | 1.0521 | 7.37431
1.07031 | 12.8557 | 1.08022 | 14.06728 | 0.62734 | 20.19098 | 1.07925 | 7.30119
1.09937 | 12.55764 | 1.10654 | 13.95635 | 0.65737 | 20.26018 | 1.10918 | 7.21979
1.12573 | 12.35832 | 1.1332 | 13.86787 | 0.68286 | 20.29865 | 1.13555 | 7.13456
1.154 | 12.19486 | 1.18965 | 13.63716 | 0.71104 | 20.30573 | 1.19185 | 6.93775
1.18296 | 12.03074 | 1.18965 | 13.63716 | 0.73994 | 20.31532 | 1.19185 | 6.93775
1.20864 | 11.86858 | 1.21694 | 13.51216 | 0.79355 | 20.33069 | 1.21851 | 6.8352
1.23687 | 11.64225 | 1.24443 | 13.39163 | 0.79355 | 20.33069 | 1.24575 | 6.69223
1.26602 | 11.32491 | 1.27246 | 13.2576 | 0.82354 | 20.32753 | 1.27578 | 6.59741
1.29238 | 11.12755 | 1.30073 | 13.13969 | 0.84917 | 20.3211 | 1.30137 | 6.54544
1.32061 | 11.04484 | 1.32959 | 13.00128 | 0.87671 | 20.25441 | 1.32954 | 6.5243
1.34897 | 10.95896 | 1.35581 | 12.81984 | 0.90645 | 20.19414 | 1.35845 | 6.50828
1.37627 | 10.89031 | 1.38325 | 12.64799 | 0.93311 | 20.16089 | 1.38486 | 6.49486
1.40361 | 10.84803 | 1.41323 | 12.54414 | 0.96016 | 20.12112 | 1.41211 | 6.46981
1.43252 | 10.79354 | 1.4396 | 12.47689 | 0.98984 | 20.0698 | 1.44199 | 6.44354
1.45898 | 10.69546 | 1.46685 | 12.41914 | 1.01572 | 19.99547 | 1.46777 | 6.4333
1.48652 | 10.6365 | 1.4959 | 12.3314 | 1.04395 | 19.81087 | 1.4959 | 6.42687
1.51572 | 10.61275 | 1.52227 | 12.19737 | 1.07295 | 19.66082 | 1.52476 | 6.42557
1.54302 | 10.5903 | 1.55034 | 12.04294 | 1.09961 | 19.53396 | 1.55127 | 6.42557
1.57026 | 10.55696 | 1.57944 | 11.8711 | 1.12676 | 19.44678 | 1.5793 | 6.42948
1.59922 | 10.49157 | 1.60591 | 11.70633 | 1.15576 | 19.4057 | 1.6083 | 6.4211
1.62573 | 10.44742 | 1.63403 | 11.63778 | 1.2105 | 19.34991 | 1.63428 | 6.40889
1.65557 | 10.41855 | 1.66211 | 11.59931 | 1.2105 | 19.34991 | 1.66235 | 6.40126
1.68208 | 10.38074 | 1.68979 | 11.56727 | 1.2395 | 19.32299 | 1.69131 | 6.39483
1.70933 | 10.30827 | 1.71689 | 11.54035 | 1.26602 | 19.29803 | 1.71772 | 6.38971
1.73662 | 10.27753 | 1.74561 | 11.50896 | 1.29326 | 19.26338 | 1.74546 | 6.38198
1.76553 | 10.2685 | 1.77236 | 11.46407 | 1.32305 | 19.2333 | 1.7752 | 6.35571
1.79302 | 10.25313 | 1.80254 | 11.3685 | 1.34873 | 19.21085 | 1.80142 | 6.33457
1.82192 | 10.23842 | 1.82881 | 11.20252 | 1.37681 | 19.18654 | 1.82896 | 6.31016
1.84814 | 10.23134 | 1.85562 | 11.11153 | 1.40562 | 19.16279 | 1.91265 | 6.23006
1.87559 | 10.21532 | 1.88364 | 11.04735 | 1.43218 | 19.13717 | 1.91265 | 6.23006
1.90557 | 10.20637 | 1.91182 | 11.00767 | 1.45986 | 19.12302 | 1.91265 | 6.23006
1.93193 | 10.19864 | 1.93911 | 10.98392 | 1.48901 | 19.11407 | 1.94165 | 6.20575
1.95923 | 10.19166 | 1.9666 | 10.95896 | 1.51543 | 19.10448 | 1.99775 | 6.148
1.98911 | 10.1775 | 1.99551 | 10.93782 | 1.5436 | 19.09228 | 1.99775 | 6.148
2.01455 | 10.16474 | 2.0229 | 10.92496 | 1.57251 | 19.07179 | 2.02441 | 6.12947
2.04258 | 10.1544 | 2.05024 | 10.91276 | 1.59897 | 19.04934 | 2.05098 | 6.11662
2.09814 | 10.14546 | 2.07832 | 10.90056 | 1.62725 | 19.02876 | 2.07915 | 6.10125
2.09814 | 10.14546 | 2.10562 | 10.8865 | 1.65542 | 19.00249 | 2.10752 | 6.06986
2.12549 | 10.15058 | 2.13535 | 10.8756 | 1.68208 | 18.982 | 2.13491 | 6.05319
2.15522 | 10.15319 | 2.16177 | 10.85697 | 1.71016 | 18.96216 | 2.16455 | 6.02943
2.18179 | 10.15505 | 2.18906 | 10.83778 | 1.73936 | 18.93589 | 2.19087 | 6.01407
2.20898 | 10.15254 | 2.21899 | 10.82428 | 1.76567 | 18.90637 | 2.21826 | 6.00056
2.23779 | 10.15384 | 2.24463 | 10.81338 | 1.79292 | 18.87367 | 2.24556 | 5.97243
2.26445 | 10.16726 | 2.27285 | 10.79354 | 1.82227 | 18.83837 | 2.27373 | 5.94356
2.29258 | 10.17433 | 2.30181 | 10.78134 | 1.84971 | 18.80382 | 2.30117 | 5.92558
2.32163 | 10.18197 | 2.32822 | 10.78069 | 1.90601 | 18.7416 | 2.33091 | 5.91338
2.34824 | 10.19287 | 2.35552 | 10.78069 | 1.90601 | 18.7416 | 2.35723 | 5.90826
2.37788 | 10.1993 | 2.38564 | 10.77687 | 1.93247 | 18.70956 | 2.38447 | 5.90127
2.40425 | 10.20572 | 2.41128 | 10.76979 | 1.95986 | 18.67882 | 2.41382 | 5.89615
2.43169 | 10.21466 | 2.4395 | 10.7615 | 1.98882 | 18.65377 | 2.44023 | 5.88581
2.45903 | 10.22491 | 2.46841 | 10.75572 | 2.01636 | 18.62881 | 2.46836 | 5.88199
2.48809 | 10.23199 | 2.49502 | 10.74287 | 2.0436 | 18.60897 | 2.49731 | 5.87882
2.5146 | 10.24615 | 2.52217 | 10.7166 | 2.07202 | 18.59611 | 2.52368 | 5.87044
2.54219 | 10.25509 | 2.55176 | 10.68205 | 2.09937 | 18.57497 | 2.55107 | 5.83589
2.57124 | 10.26729 | 2.57837 | 10.62235 | 2.1292 | 18.56081 | 2.58086 | 5.79034
2.59785 | 10.27493 | 2.60591 | 10.5455 | 2.15557 | 18.55187 | 2.60635 | 5.74479
2.62603 | 10.28582 | 2.63481 | 10.4871 | 2.18276 | 18.54358 | 2.63457 | 5.72877
2.6542 | 10.29551 | 2.66138 | 10.44798 | 2.21006 | 18.53455 | 2.66372 | 5.7243
2.68105 | 10.3025 | 2.68975 | 10.407 | 2.23818 | 18.52179 | 2.69014 | 5.71536
2.70937 | 10.30827 | 2.71802 | 10.38008 | 2.26558 | 18.50893 | 2.71826 | 5.70828
2.73833 | 10.31535 | 2.74438 | 10.33584 | 2.29546 | 18.50511 | 2.74727 | 5.70446
2.76479 | 10.31982 | 2.77271 | 10.30119 | 2.32183 | 18.49803 | 2.77393 | 5.69934
2.79468 | 10.32299 | 2.80156 | 10.28648 | 2.34902 | 18.48583 | 2.80112 | 5.69487
2.82109 | 10.3256 | 2.82813 | 10.2794 | 2.37881 | 18.48006 | 2.83032 | 5.68779
2.84834 | 10.33333 | 2.85625 | 10.27372 | 2.40449 | 18.47689 | 2.85679 | 5.68006
2.87583 | 10.34162 | 2.88447 | 10.2685 | 2.43286 | 18.47046 | 2.88442 | 5.66851
2.90488 | 10.35056 | 2.91104 | 10.25825 | 2.46187 | 18.46786 | 2.91353 | 5.65957
2.9314 | 10.35894 | 2.93901 | 10.25509 | 2.48833 | 18.46404 | 2.94014 | 5.64672
2.96123 | 10.36658 | 2.96816 | 10.25127 | 2.51558 | 18.46469 | 2.96812 | 5.6307
2.98789 | 10.37496 | 2.99458 | 10.23972 | 2.54487 | 18.46087 | 2.99678 | 5.61151
3.01499 | 10.38325 | 3.02222 | 10.2237 | 2.57129 | 18.45575 | 3.02354 | 5.58459
3.04199 | 10.39033 | 3.05132 | 10.20833 | 2.59922 | 18.45444 | 3.05176 | 5.55125
3.07134 | 10.40188 | 3.07847 | 10.18458 | 2.62827 | 18.45063 | 3.07988 | 5.53196
3.0979 | 10.4057 | 3.10566 | 10.15505 | 2.65498 | 18.44867 | 3.10752 | 5.51855
3.12544 | 10.40961 | 3.13462 | 10.13968 | 2.68218 | 18.45063 | 3.13467 | 5.50766
3.15469 | 10.40635 | 3.16118 | 10.13326 | 2.71143 | 18.44802 | 3.16348 | 5.50188
3.1811 | 10.40057 | 3.19102 | 10.12683 | 2.73794 | 18.4429 | 3.18989 | 5.49676
3.20913 | 10.38716 | 3.21753 | 10.12562 | 2.76592 | 18.44038 | 3.21997 | 5.49163
3.23813 | 10.34292 | 3.24478 | 10.11985 | 2.79478 | 18.4333 | 3.24644 | 5.48651
3.29463 | 10.26533 | 3.27456 | 10.11407 | 2.82168 | 18.42371 | 3.27373 | 5.48204
3.29463 | 10.26533 | 3.30112 | 10.09991 | 2.84893 | 18.4211 | 3.30098 | 5.48009
3.32119 | 10.24037 | 3.32778 | 10.08715 | 2.87803 | 18.41663 | 3.32998 | 5.47301
3.34839 | 10.20572 | 3.35737 | 10.07812 | 2.90444 | 18.41216 | 3.35728 | 5.46602
3.37563 | 10.17107 | 3.38398 | 10.06536 | 2.93291 | 18.40769 | 3.38618 | 5.45764
3.40464 | 10.11789 | 3.41143 | 10.05446 | 2.96177 | 18.3993 | 3.4127 | 5.44935
3.43101 | 10.03714 | 3.43882 | 10.04421 | 2.98799 | 18.39223 | 3.43999 | 5.43454
3.46089 | 9.99485 | 3.46694 | 10.03518 | 3.01558 | 18.38589 | 3.46992 | 5.42047
3.4874 | 9.96598 | 3.49512 | 10.02754 | 3.04458 | 18.37369 | 3.49639 | 5.40576
3.51484 | 9.93393 | 3.52397 | 10.02112 | 3.07109 | 18.3641 | 3.52354 | 5.39672
3.54463 | 9.90376 | 3.55034 | 10.01469 | 3.09937 | 18.35767 | 3.55332 | 5.38135
3.57095 | 9.86855 | 3.57783 | 10.01022 | 3.12817 | 18.34677 | 3.57891 | 5.37241
3.59761 | 9.82878 | 3.60762 | 10.00444 | 3.15454 | 18.34165 | 3.60645 | 5.36664
3.62734 | 9.79292 | 3.6333 | 9.99997 | 3.18433 | 18.33522 | 3.63638 | 5.35509
3.65391 | 9.75063 | 3.66138 | 9.9955 | 3.21094 | 18.33196 | 3.66284 | 5.34484
3.6813 | 9.70127 | 3.69048 | 9.98581 | 3.2376 | 18.3301 | 3.69014 | 5.33329
3.70874 | 9.65376 | 3.7167 | 9.96402 | 3.26567 | 18.33392 | 3.71929 | 5.31793
3.73701 | 9.60701 | 3.74395 | 9.94288 | 3.29463 | 18.33327 | 3.7459 | 5.3006
3.76509 | 9.5474 | 3.77402 | 9.92751 | 3.32109 | 18.33392 | 3.77388 | 5.28328
3.79419 | 9.47819 | 3.80059 | 9.91279 | 3.35117 | 18.32945 | 3.80259 | 5.26279
3.82051 | 9.41728 | 3.82788 | 9.90189 | 3.37764 | 18.32749 | 3.82866 | 5.22236
3.84751 | 9.36726 | 3.85708 | 9.88904 | 3.40405 | 18.32433 | 3.85693 | 5.19479
3.87754 | 9.32879 | 3.88345 | 9.87302 | 3.43232 | 18.32107 | 3.88584 | 5.15958
3.90332 | 9.29414 | 3.91138 | 9.86082 | 3.46064 | 18.3192 | 3.9124 | 5.11152
3.93135 | 9.26024 | 3.94028 | 9.8461 | 3.48794 | 18.32107 | 3.93984 | 5.0942
3.96035 | 9.21982 | 3.96694 | 9.83269 | 3.51538 | 18.31855 | 3.96948 | 5.08265
3.98682 | 9.15639 | 3.99673 | 9.81471 | 3.54438 | 18.31725 | 3.99595 | 5.0724
4.01489 | 9.05384 | 4.02329 | 9.7891 | 3.57163 | 18.31725 | 4.02349 | 5.0589
4.04385 | 9.01342 | 4.04985 | 9.75892 | 3.60059 | 18.31538 | 4.05249 | 5.00953
4.07051 | 8.98519 | 4.07793 | 9.71282 | 3.62725 | 18.31147 | 4.07905 | 4.95961
4.0978 | 8.95828 | 4.10688 | 9.62619 | 3.65449 | 18.31212 | 4.10732 | 4.95188
4.12686 | 8.93331 | 4.13335 | 9.55895 | 3.68433 | 18.31017 | 4.13643 | 4.94992
4.15332 | 8.90444 | 4.16338 | 9.52244 | 3.71069 | 18.30635 | 4.16206 | 4.94741
4.18154 | 8.89289 | 4.18989 | 9.48397 | 3.73809 | 18.307 | 4.19004 | 4.9461
4.21035 | 8.87948 | 4.21733 | 9.44615 | 3.76777 | 18.30253 | 4.21924 | 4.9461
4.23672 | 8.87557 | 4.24463 | 9.42752 | 3.79312 | 18.30383 | 4.2457 | 4.9461
4.26665 | 8.87044 | 4.27285 | 9.4102 | 3.82158 | 18.30505 | 4.27393 | 4.94294
4.29316 | 8.85703 | 4.30015 | 9.40377 | 3.85068 | 18.30123 | 4.30239 | 4.9461
4.32046 | 8.84734 | 4.32754 | 9.39101 | 3.87705 | 18.30188 | 4.32954 | 4.94545
4.34785 | 8.8371 | 4.35659 | 9.37108 | 3.90449 | 18.29806 | 4.35679 | 4.94676
4.37671 | 8.82173 | 4.38403 | 9.34099 | 3.93423 | 18.28968 | 4.38564 | 4.9461
4.40386 | 8.80636 | 4.41294 | 9.28325 | 3.95967 | 18.28269 | 4.41226 | 4.94927
4.43286 | 8.78652 | 4.43945 | 9.22298 | 3.98774 | 18.26723 | 4.44048 | 4.9448
4.45942 | 8.76855 | 4.4666 | 9.20696 | 4.01694 | 18.26471 | 4.4686 | 4.94415
4.48667 | 8.75634 | 4.49653 | 9.2038 | 4.04336 | 18.26341
4.51646 | 8.7474 | 4.5229 | 9.19551 | 4.07178 | 18.26146
4.54297 | 8.74293 | 4.54985 | 9.18461 | 4.10068 | 18.25633
4.60005 | 8.73269 | 4.60571 | 9.1807 | 4.1272 | 18.25382
4.60005 | 8.73269 | 4.60571 | 9.1807 | 4.15444 | 18.24869
4.62563 | 8.73325 | 4.63379 | 9.1807 | 4.1833 | 18.24227
4.65293 | 8.73138 | 4.66284 | 9.17623 | 4.20981 | 18.23649
4.68291 | 8.72812 | 4.68931 | 9.17884 | 4.23799 | 18.21535
4.70952 | 8.72943 | 4.71641 | 9.17623 | 4.26704 | 18.1916
4.73677 | 8.72877 | 4.74619 | 9.17623 | 4.29365 | 18.19095
4.76597 | 8.72812 | 4.77285 | 9.17623 | 4.32334 | 18.19029
4.79243 | 8.72691 | 4.8001 | 9.17558 | 4.3498 | 18.18843
4.82036 | 8.72691 | 4.8292 | 9.17949 | 4.37637 | 18.19095
4.84937 | 8.72756 | 4.85566 | 9.17427 | 4.40454 | 18.18713
4.87622 | 8.71983 | 4.88389 | 9.17688 | 4.43301 | 18.18713
4.90347 | 8.71145 | 4.91265 | 9.17753 | 4.4603 | 18.18713
4.93252 | 8.7012 | 4.93901 | 9.17623 | 4.4876 | 18.18517
4.95894 | 8.68202 | 4.96899 | 9.17623 | 4.5165 | 18.18648
4.98662 | 8.67112 | 4.99556 | 9.17306 | 4.54399 | 18.18778
5.01626 | 8.66218 | 5.02285 | 9.17241 | 4.62656 | 18.18908
5.04253 | 8.66087 | 5.05024 | 9.17688 | 4.62656 | 18.18908
5.07007 | 8.66022 | 5.0791 | 9.17427 | 4.62656 | 18.18908
5.09922 | 8.6538 | 5.10542 | 9.17558 | 4.65659 | 18.19029
5.12563 | 8.64672 | 5.13525 | 9.17558 | 4.68301 | 18.19029
5.15415 | 8.64038 | 5.16177 | 9.17371 | 4.7103 | 18.18974
5.18306 | 8.6333 | 5.18906 | 9.17306 | 4.74009 | 18.19029
5.20859 | 8.62883 | 5.2165 | 9.17623 | 4.76558 | 18.19421
5.23682 | 8.62492 | 5.24551 | 9.17492 | 4.79302 | 18.1916
5.26597 | 8.62045 | 5.27275 | 9.17688 | 4.823 | 18.1929
5.29238 | 8.61021 | 5.30186 | 9.17371 | 4.84941 | 18.1929
5.31992 | 8.60573 | 5.32822 | 9.17492 | 4.87681 | 18.19421
5.34893 | 8.60126 | 5.35527 | 9.17753 | 4.90659 | 18.1916
5.37622 | 8.59549 | 5.38525 | 9.17492 | 4.93237 | 18.19486
5.40352 | 8.58459 | 5.41191 | 9.17558 | 4.96055 | 18.19607
5.43237 | 8.58012 | 5.43911 | 9.17492 | 4.98931 | 18.19607
5.45879 | 8.57621 | 5.4689 | 9.17558 | 5.01602 | 18.19607
5.48706 | 8.56661 | 5.49458 | 9.17492 | 5.04336 | 18.19486
5.51538 | 8.55507 | 5.52192 | 9.17492 | 5.07256 | 18.19486
5.54272 | 8.54994 | 5.55176 | 9.17492 | 5.09922 | 18.19737
5.57246 | 8.54547 | 5.57773 | 9.17176 | 5.1272 | 18.19421
5.59883 | 8.5423 | 5.60581 | 9.17045 | 5.15596 | 18.19737
5.62607 | 8.53839 | 5.63481 | 9.17306 | 5.18271 | 18.19737
5.65342 | 8.541 | 5.66123 | 9.1698 | 5.21016 | 18.19355
5.68164 | 8.53653 | 5.6896 | 9.16794 | 5.23911 | 18.19486
5.70894 | 8.53523 | 5.71836 | 9.16794 | 5.26563 | 18.19355
5.73882 | 8.53523 | 5.74478 | 9.16729 | 5.29399 | 18.19355
5.76514 | 8.53262 | 5.77236 | 9.16663 | 5.32295 | 18.19737
5.79263 | 8.53197 | 5.80147 | 9.16468 | 5.34951 | 18.1916
5.82222 | 8.52945 | 5.82793 | 9.16337 | 5.37671 | 18.19225
5.84756 | 8.52619 | 5.85557 | 9.16598 | 5.40557 | 18.19355
5.87612 | 8.51855 | 5.8853 | 9.16403 | 5.43218 | 18.1929
5.90527 | 8.5166 | 5.91152 | 9.16216 | 5.46045 | 18.1929
5.93164 | 8.51147 | 5.93887 | 9.16729 | 5.48936 | 18.19486
5.95903 | 8.49294 | 5.96807 | 9.16403 | 5.51577 | 18.19486
5.98901 | 8.44805 | 5.99453 | 9.16086 | 5.54556 | 18.19551
6.01445 | 8.43202 | 6.02271 | 9.16281 | 5.57197 | 18.19607
6.04263 | 8.42811 | 6.05161 | 9.16021 | 5.59941 | 18.19607
6.07183 | 8.42876 | 6.07813 | 9.16151 | 5.62681 | 18.1929
6.09824 | 8.42429 | 6.10786 | 9.1589 | 5.65571 | 18.19421
6.12559 | 8.42364 | 6.13428 | 9.15825 | 5.68223 | 18.1916
6.15537 | 8.42429 | 6.16167 | 9.16021 | 5.71221 | 18.1916
6.18115 | 8.42243 | 6.18901 | 9.15639 | 5.73887 | 18.19029
6.20918 | 8.41852 | 6.21753 | 9.15443 | 5.76533 | 18.18713
6.23799 | 8.41787 | 6.24482 | 9.15443 | 5.79316 | 18.18843
6.2646 | 8.41787 | 6.27451 | 9.15313 | 5.82158 | 18.19355
6.29277 | 8.416 | 6.30093 | 9.15443 | 5.84902 | 18.18908
6.32188 | 8.41088 | 6.32754 | 9.15378 | 5.87895 | 18.18974
6.34785 | 8.4147 | 6.35737 | 9.15192 | 5.90552 | 18.18713
6.37588 | 8.4147 | 6.38389 | 9.15061 | 5.93213 | 18.18843
6.40474 | 8.41405 | 6.41113 | 9.14996 | 5.96172 | 18.18778
6.43125 | 8.41787 | 6.43867 | 9.15061 | 5.98818 | 18.18843
6.45879 | 8.416 | 6.46758 | 9.15313 | 6.01563 | 18.18517
6.48789 | 8.41405 | 6.49512 | 9.14866 | 6.04307 | 18.18713
6.51519 | 8.41535 | 6.52397 | 9.14931 | 6.07144 | 18.19029
6.54248 | 8.4147 | 6.5502 | 9.14931 | 6.09873 | 18.1929
6.57144 | 8.4134 | 6.57773 | 9.14735 | 6.12861 | 18.1916
6.598 | 8.41209 | 6.60776 | 9.14996 | 6.15503 | 18.19355
6.62607 | 8.40762 | 6.63408 | 9.14484 | 6.18223 | 18.19029
6.65395 | 8.41023 | 6.66143 | 9.14549 | 6.21206 | 18.18778
6.68145 | 8.40511 | 6.69121 | 9.14158 | 6.23774 | 18.18843
6.71147 | 8.40697 | 6.71665 | 9.1359 | 6.26538 | 18.18713
6.73779 | 8.40446 | 6.74419 | 9.13646 | 6.29526 | 18.18778
6.76504 | 8.39868 | 6.77427 | 9.13264 | 6.32158 | 18.18974
6.79238 | 8.39738 | 6.80005 | 9.13068 | 6.34883 | 18.18843
6.82046 | 8.39672 | 6.82817 | 9.13012 | 6.37866 | 18.19225
6.84766 | 8.39542 | 6.85713 | 9.12044 | 6.40439 | 18.19486
6.87769 | 8.39421 | 6.88369 | 9.11662 | 6.43208 | 18.19029
6.9041 | 8.38843 | 6.91162 | 9.11215 | 6.46187 | 18.19421
6.93135 | 8.38843 | 6.94043 | 9.11215 | 6.48843 | 18.19551
6.96113 | 8.38713 | 6.96709 | 9.11596 | 6.51567 | 18.1929
6.98696 | 8.38517 | 6.99443 | 9.11215 | 6.54487 | 18.19486
7.01426 | 8.38452 | 7.02349 | 9.1128 | 6.57129 | 18.19355
7.04385 | 8.38583 | 7.05005 | 9.11727 | 6.59912 | 18.19551
7.09795 | 8.38201 | 7.07803 | 9.11792 | 6.62827 | 18.19551
7.09795 | 8.38201 | 7.10693 | 9.11857 | 6.65498 | 18.19803
7.12769 | 8.38396 | 7.1334 | 9.12044 | 6.68213 | 18.19355
7.15352 | 8.38452 | 7.16162 | 9.12239 | 6.71143 | 18.19421
7.18179 | 8.38266 | 7.1898 | 9.12109 | 6.73794 | 18.19421
7.21064 | 8.38517 | 7.21709 | 9.11978 | 6.76587 | 18.19607
7.23711 | 8.38331 | 7.24438 | 9.1237 | 6.79482 | 18.19486
7.26455 | 8.38396 | 7.27334 | 9.12304 | 6.82168 | 18.18713
7.2937 | 8.38266 | 7.30078 | 9.12109 | 6.84893 | 18.17493
7.32026 | 8.38331 | 7.32798 | 9.12239 | 6.87798 | 18.17623
7.34839 | 8.38583 | 7.35586 | 9.12686 | 6.90444 | 18.17623
7.3773 | 8.38583 | 7.3834 | 9.12435 | 6.93291 | 18.17493
7.40317 | 8.38266 | 7.41338 | 9.12174 | 6.96172 | 18.17111
7.4313 | 8.38517 | 7.4397 | 9.12239 | 6.98804 | 18.17688
7.46021 | 8.38452 | 7.46689 | 9.12621 | 7.01553 | 18.17427
7.48662 | 8.38648 | 7.49673 | 9.12556 | 7.04458 | 18.17558
7.51514 | 8.38266 | 7.52227 | 9.12686 | 7.09937 | 18.17688
7.54409 | 8.38648 | 7.55054 | 9.12947 | 7.09937 | 18.17688
7.57041 | 8.38331 | 7.57974 | 9.13068 | 7.12822 | 18.17819
7.59775 | 8.38136 | 7.60615 | 9.13133 | 7.15454 | 18.17558
7.62666 | 8.38452 | 7.6335 | 9.13459 | 7.18437 | 18.17688
7.65312 | 8.38648 | 7.66333 | 9.13525 | 7.21099 | 18.17884
7.68135 | 8.38452 | 7.68921 | 9.13711 | 7.23765 | 18.17306
7.7103 | 8.38843 | 7.71719 | 9.13646 | 7.26577 | 18.17427
7.73687 | 8.38331 | 7.746 | 9.13906 | 7.29473 | 18.17493
7.76431 | 8.38713 | 7.77275 | 9.14288 | 7.32114 | 18.17306
7.79346 | 8.38648 | 7.8002 | 9.13972 | 7.34873 | 18.1685
7.8207 | 8.38331 | 7.82998 | 9.14223 | 7.37769 | 18.17111
7.84775 | 8.38583 | 7.85586 | 9.14158 | 7.40483 | 18.17306
7.87695 | 8.38648 | 7.88398 | 9.13906 | 7.43228 | 18.16403
7.90361 | 8.38583 | 7.91279 | 9.14102 | 7.46089 | 18.16021
7.9333 | 8.38648 | 7.93931 | 9.14158 | 7.48804 | 18.16217
7.95986 | 8.38713 | 7.9668 | 9.14866 | 7.51777 | 18.16086
7.98711 | 8.38974 | 7.99658 | 9.14735 | 7.54429 | 18.16151
8.01685 | 8.38843 | 8.02231 | 9.15061 | 7.5709 | 18.16151
8.04321 | 8.3903 | 8.04995 | 9.15443 | 7.60063 | 18.16338
8.07075 | 8.3916 | 8.07974 | 9.15704 | 7.6273 | 18.16338
8.09971 | 8.38909 | 8.10625 | 9.15704 | 7.65444 | 18.16151
8.12627 | 8.39486 | 8.13359 | 9.16151 | 7.68442 | 18.16217
8.15352 | 8.39356 | 8.16255 | 9.16337 | 7.71084 | 18.16403
8.1811 | 8.39291 | 8.18906 | 9.15639 | 7.73838 | 18.16282
8.20938 | 8.39291 | 8.21733 | 9.15639 | 7.76719 | 18.16468
8.23657 | 8.3916 | 8.24634 | 9.16216 | 7.79341 | 18.16794
8.26421 | 8.39486 | 8.27275 | 9.16281 | 7.82104 | 18.1685
8.29326 | 8.39225 | 8.3001 | 9.16598 | 7.85122 | 18.16217
8.3207 | 8.3916 | 8.32993 | 9.1698 | 7.8769 | 18.16468
8.34976 | 8.39607 | 8.35562 | 9.17241 | 7.90435 | 18.16664
8.37607 | 8.39421 | 8.38389 | 9.17558 | 7.93413 | 18.16468
8.40327 | 8.39421 | 8.41289 | 9.17753 | 7.9604 | 18.16217
8.43301 | 8.39738 | 8.4394 | 9.18135 | 7.9876 | 18.16468
8.45962 | 8.39672 | 8.46665 | 9.18517 | 8.01763 | 18.16794
8.48696 | 8.39421 | 8.49609 | 9.18582 | 8.04316 | 18.16403
8.51592 | 8.39738 | 8.52251 | 9.19094 | 8.07134 | 18.16282
8.54243 | 8.39933 | 8.54956 | 9.1929 | 8.10029 | 18.16282
8.57046 | 8.39868 | 8.57964 | 9.19225 | 8.12676 | 18.16338
8.59956 | 8.39998 | 8.60571 | 9.19802 | 8.15483 | 18.16151
8.62598 | 8.40119 | 8.63311 | 9.19933 | 8.18374 | 18.16282
8.65308 | 8.4025 | 8.66304 | 9.20063 | 8.20962 | 18.16598
8.68247 | 8.39933 | 8.68955 | 9.2051 | 8.23774 | 18.16664
8.70918 | 8.4025 | 8.7167 | 9.20575 | 8.26685 | 18.16217
8.73721 | 8.39998 | 8.74644 | 9.20827 | 8.29331 | 18.16338
8.76611 | 8.4025 | 8.77236 | 9.21274 | 8.32153 | 18.16151
8.79268 | 8.39933 | 8.80039 | 9.21339 | 8.35049 | 18.15891
8.81987 | 8.39933 | 8.82954 | 9.21469 | 8.37632 | 18.16151
8.84897 | 8.40446 | 8.85601 | 9.21786 | 8.40449 | 18.15956
8.87573 | 8.4025 | 8.8834 | 9.21786 | 8.43355 | 18.15891
8.90386 | 8.40064 | 8.91333 | 9.21665 | 8.46006 | 18.16086
8.93286 | 8.40315 | 8.93887 | 9.21982 | 8.48818 | 18.15956
8.95869 | 8.4025 | 8.96719 | 9.22112 | 8.5165 | 18.16151
8.98691 | 8.40185 | 8.99629 | 9.22243 | 8.54395 | 18.16282
9.01577 | 8.40185 | 9.02285 | 9.22494 | 8.57119 | 18.16086
9.04199 | 8.40185 | 9.05029 | 9.2269 | 8.5999 | 18.16086
9.07036 | 8.40185 | 9.07998 | 9.22876 | 8.62656 | 18.15956
9.09946 | 8.39998 | 9.10557 | 9.22755 | 8.65493 | 18.16151
9.12524 | 8.39738 | 9.13306 | 9.22876 | 8.68296 | 18.16217
9.15361 | 8.40064 | 9.16304 | 9.23267 | 8.71025 | 18.16086
9.18242 | 8.39672 | 9.18901 | 9.23006 | 8.74009 | 18.16338
9.20874 | 8.39868 | 9.21655 | 9.23202 | 8.7665 | 18.16282
9.23623 | 8.39933 | 9.24639 | 9.23006 | 8.79302 | 18.16468
9.26626 | 8.39868 | 9.27285 | 9.23006 | 8.82305 | 18.16664
9.29272 | 8.39607 | 9.30029 | 9.216 | 8.84946 | 18.16598
9.32012 | 8.39998 | 9.33003 | 9.19029 | 8.87686 | 18.16794
9.34912 | 8.40185 | 9.35542 | 9.17884 | 8.90659 | 18.16533
9.37559 | 8.40315 | 9.38379 | 9.17306 | 8.9332 | 18.16533
9.40376 | 8.39998 | 9.41294 | 9.1711 | 8.9603 | 18.16533
9.43262 | 8.40185 | 9.43931 | 9.17176 | 8.98906 | 18.16598
9.45908 | 8.39998 | 9.46655 | 9.16598 | 9.01577 | 18.1698
9.48647 | 8.39225 | 9.49644 | 9.16598 | 9.04307 | 18.1685
9.51567 | 8.38648 | 9.52192 | 9.16281 | 9.0729 | 18.16729
9.54302 | 8.38583 | 9.54995 | 9.16151 | 9.09951 | 18.16915
9.57022 | 8.37689 | 9.57915 | 9.1589 | 9.12666 | 18.16468
9.59922 | 8.37428 | 9.60557 | 9.15378 | 9.15635 | 18.1685
9.62564 | 8.37428 | 9.63394 | 9.14801 | 9.18198 | 18.17046
9.65571 | 8.37176 | 9.66289 | 9.13906 | 9.21035 | 18.16282
9.68228 | 8.36664 | 9.6895 | 9.09165 | 9.23936 | 18.16086
9.70947 | 8.36664 | 9.7167 | 8.98966 | 9.26587 | 18.16403
9.73677 | 8.36403 | 9.74541 | 8.96405 | 9.29316 | 18.16021
9.76504 | 8.36338 | 9.77222 | 8.96154 | 9.3229 | 18.16468
9.79253 | 8.35891 | 9.80044 | 8.95828 | 9.34863 | 18.16282
9.81987 | 8.3576 | 9.82939 | 8.95893 | 9.37671 | 18.16338
9.84858 | 8.3576 | 9.85601 | 8.96088 | 9.40552 | 18.16403
9.87617 | 8.35379 | 9.88579 | 8.95958 | 9.43208 | 18.16151
9.90532 | 8.35379 | 9.91201 | 8.95632 | 9.46045 | 18.16151
9.93169 | 8.35574 | 9.93862 | 8.95762 | 9.48931 | 18.16282
9.95903 | 8.35313 | 9.96689 | 8.95828 | 9.51577 | 18.16021
9.98877 | 8.35313 | 9.99526 | 8.95762 | 9.54312 | 18.16086
10.01504 | 8.35062 | 10.02266 | 8.95958 | 9.57202 | 18.16021
10.04233 | 8.35509 | 10.0499 | 8.95958 | 9.59927 | 18.16151
10.0979 | 8.35062 | 10.07881 | 8.95958 | 9.62676 | 18.16021
10.0979 | 8.35062 | 10.1061 | 8.95511 | 9.65571 | 18.16021
10.12617 | 8.35379 | 10.13335 | 8.95697 | 9.68228 | 18.16151
10.15508 | 8.35313 | 10.16147 | 8.96023 | 9.71226 | 18.16021
10.18164 | 8.35379 | 10.18887 | 8.95828 | 9.73892 | 18.16086
10.20884 | 8.35379 | 10.2188 | 8.95632 | 9.76606 | 18.16086
10.23848 | 8.35379 | 10.24526 | 8.95762 | 9.79302 | 18.15956
|  | 10.27246 | 8.95446 | 9.82231 | 18.16021
|  | 10.3022 | 8.9525 | 9.84893 | 18.16151
|  | 10.32778 | 8.9538 | 9.87871 | 18.16217
|  | 10.3561 | 8.95446 | 9.90537 | 18.16403
|  | 10.38516 | 8.9525 | 9.93257 | 18.16217
|  | 10.41157 | 8.95632 | 9.95967 | 18.16086
|  | 10.43887 | 8.95511 | 9.98862 | 18.16338
|  | 10.4686 | 8.95446 | 10.01611 | 18.16217
|  | 10.49438 | 8.9525 | 10.04507 | 18.16338
|  | 10.52241 | 8.95315 | 10.07163 | 18.16468
|  | 10.55107 | 8.9538 | 10.09888 | 18.16403
|  | 10.57778 | 8.95446 | 10.12871 | 18.16468
|  | 10.60547 | 8.95315 | 10.15513 | 18.16021
|  | 10.63516 | 8.9538 | 10.18228 | 18.16151
|  | 10.66172 | 8.9538 | 10.21133 | 18.16664
|  | 10.68901 | 8.9538 | 10.23779 | 18.16086
|  | 10.71782 | 8.95185 | 10.26606 | 18.16217
|  | 10.74424 | 8.9525 | 10.29507 | 18.16217
|  | 10.77256 | 8.94933 | 10.32134 | 18.15956
|  |  |  | 10.34863 | 18.16151
|  |  |  | 10.37842 | 18.16217
|  |  |  | 10.4041 | 18.16468
|  |  |  | 10.43232 | 18.16086
|  |  |  | 10.46128 | 18.16217
|  |  |  | 10.48779 | 18.16338
|  |  |  | 10.51523 | 18.16086
|  |  |  | 10.54463 | 18.16086
|  |  |  | 10.571 | 18.16021
|  |  |  | 10.59888 | 18.16217
|  |  |  | 10.62808 | 18.16403
|  |  |  | 10.65479 | 18.16151